## Sheet1
Figure S13
Measurement: Nanomechanical response of cell-free regions of the poly-L-lysine, PLL, coated substrate
Experimental datasets: Live control, 20 mg L⁻¹ PS NP, 320 mg L⁻¹ PS NP, and dead control AFM QI datasets
Data type: Apparent substrate spring constant, ksub, and apparent Young’s modulus, Eapp, calculated from accepted force-indentation curves acquired on cell-free PLL-coated regions
Curves analysed: 308 accepted force-indentation curves per experimental dataset
Units: ksub, nN µm⁻¹. Eapp, MPa
Purpose: Source data used to generate the percentage-frequency distributions of substrate nanomechanical properties presented in Figure S13 of the Supporting Information.
| Apparent substrate spring constant, ksub |  |  |  | Apparent Young’s modulus, Eapp
| Live Control | 20 mg L-1 PS | 320 mg L-1 PS | Dead Control | Live Control | 20 mg L-1 PS | 320 mg L-1 PS | Dead Control
| 49.97656 | 35.19464 | 49.5024 | 49.53652 | 20.195 | 37.233 | 9.6497 | 29.102
| 52.47865 | 43.25465 | 42.78824 | 52.53016 | 23.626 | 15.643 | 10.583 | 18.778
| 51.24262 | 44.35632 | 26.8774 | 54.85475 | 33.107 | 33.107 | 30.412 | 59.159
| 48.51375 | 49.09289 | 57.20585 | 56.7147 | 36.534 | 21.468 | 11.816 | 13.07
| 49.68941 | 53.46862 | 36.01159 | 54.29012 | 2.4688 | 28.042 | 6.2347 | 47.478
| 54.61283 | 46.64889 | 40.69041 | 51.10487 | 22.539 | 36.2 | 56.706 | 33.697
| 41.81594 | 48.85701 | 36.91529 | 56.61116 | 54.672 | 3.8648 | 6.4739 | 11.096
| 38.15018 | 43.41159 | 49.44609 | 56.05291 | 39.158 | 36.53 | 2.0333 | 36.48
| 46.15332 | 48.28882 | 31.08233 | 52.51614 | 5.416 | 36.371 | 69.746 | 26.367
| 43.99429 | 44.69177 | 37.60847 | 44.18579 | 28.401 | 31.292 | 19.457 | 7.8551
| 20.71478 | 46.55793 | 41.8426 | 57.99506 | 37.819 | 16.047 | 54.992 | 24.005
| 41.05096 | 48.49489 | 41.27967 | 50.71677 | 14.961 | 17.725 | 23.18 | 12.198
| 51.31541 | 27.50711 | 52.93052 | 51.96248 | 111.56 | 57.676 | 11.582 | 15.042
| 46.06505 | 48.21245 | 39.91782 | 56.60749 | 68.31 | 49.979 | 15.093 | 35.868
| 27.91199 | 47.7885 | 30.96285 | 53.95434 | 28.74 | 44.331 | 4.921 | 40.508
| 46.2685 | 47.54748 | 30.79981 | 52.9815 | 33.743 | 33.813 | 79.427 | 45.728
| 48.14389 | 41.93631 | 24.86725 | 55.39879 | 91.239 | 12.799 | 11.615 | 14.058
| 32.001 | 42.78093 | 49.98354 | 45.39934 | 41.967 | 15.049 | 14.329 | 15.067
| 54.50652 | 52.74102 | 18.92688 | 55.81903 | 68.255 | 31.712 | 26.995 | 1.7017
| 48.68813 | 51.39959 | 41.91294 | 54.11573 | 11.109 | 29.395 | 31.98 | 27.602
| 43.29547 | 50.86891 | 38.8028 | 53.18228 | 59.364 | 30.516 | 7.6926 | 86.717
| 50.55918 | 47.73841 | 43.07579 | 50.93355 | 16.48 | 25.891 | 16.423 | 22.013
| 50.03915 | 42.17237 | 39.72378 | 49.00946 | 11.44 | 33.136 | 8.6021 | 23.396
| 52.44866 | 42.30328 | 47.86893 | 51.58517 | 25.116 | 56.541 | 251.47 | 32.296
| 43.99296 | 46.83702 | 20.41821 | 52.85233 | 40.15 | 52.228 | 17.718 | 55.78
| 31.50957 | 47.63752 | 45.70861 | 48.23275 | 56.291 | 51.875 | 6.1734 | 45.911
| 47.64044 | 47.41995 | 41.58158 | 46.43913 | 21.07 | 8.5088 | 19.346 | 45.941
| 34.45411 | 46.36943 | 46.56759 | 54.93947 | 54.431 | 60.594 | 3.5275 | 58.13
| 43.52668 | 48.45256 | 41.36428 | 38.41682 | 74.532 | 65.45 | 12.019 | 34.956
| 38.11827 | 51.27235 | 41.48864 | 51.97806 | 36.768 | 41.002 | 27.987 | 50.8
| 48.95288 | 51.03452 | 32.44621 | 54.38667 | 37.204 | 6.9221 | 22.2 | 33.039
| 46.37489 | 51.206 | 27.27726 | 51.63324 | 45.013 | 27.03 | 5.2031 | 18.913
| 37.81966 | 36.87904 | 38.29537 | 56.37745 | 28.741 | 41.308 | 2.9112 | 36.815
| 47.94592 | 51.76758 | 16.53296 | 55.90658 | 7.1542 | 20.583 | 8.0785 | 20.444
| 49.56648 | 53.04643 | 55.22234 | 54.10233 | 28.154 | 3.0768 | 80.188 | 23.582
| 43.77685 | 49.60843 | 30.52902 | 52.85176 | 85.687 | 8.6253 | 3.2132 | 14.56
| 44.00892 | 32.23223 | 40.87855 | 57.43787 | 10.9 | 31.811 | 16.438 | 43.92
| 45.99079 | 47.06321 | 39.49617 | 57.94164 | 34.569 | 28.548 | 17.096 | 7.2366
| 42.94363 | 48.95632 | 40.86847 | 58.28074 | 57.609 | 32.409 | 44.453 | 103.63
| 35.94231 | 42.631 | 46.13884 | 48.93912 | 10.866 | 64.552 | 35.913 | 14.791
| 43.31372 | 26.38839 | 42.4044 | 51.84821 | 22.209 | 20.68 | 5.9421 | 8.57
| 48.22998 | 36.14586 | 40.82707 | 52.60393 | 21.377 | 18.637 | 59.593 | 26.502
| 42.95085 | 47.66088 | 40.74374 | 51.06976 | 9.7624 | 45.462 | 9.4278 | 31.349
| 45.61574 | 47.56515 | 31.85544 | 55.02235 | 71.083 | 31.605 | 18.799 | 50.103
| 47.50415 | 47.64726 | 42.76338 | 50.06837 | 5.086 | 26.412 | 13.891 | 15.877
| 40.01799 | 52.04566 | 32.1069 | 55.70585 | 23.565 | 23.454 | 4.4106 | 34.268
| 39.70067 | 44.06595 | 52.96381 | 53.08197 | 39.786 | 18.862 | 8.6735 | 7.1822
| 39.36316 | 44.12535 | 19.17022 | 52.20661 | 42.98 | 4.6753 | 14.958 | 31.648
| 37.71172 | 49.70457 | 38.4305 | 54.3469 | 73.876 | 168.27 | 9.6224 | 97.315
| 50.32219 | 47.85939 | 36.25091 | 53.73288 | 23.333 | 45.384 | 6.1337 | 43.604
| 37.56267 | 45.79731 | 35.31637 | 54.07931 | 36.537 | 23.762 | 27.924 | 89.62
| 40.8011 | 44.99623 | 33.96809 | 52.76771 | 115.9 | 24.593 | 79.29 | 12.632
| 46.21105 | 42.58361 | 55.09258 | 53.90043 | 30.741 | 39.16 | 18.438 | 35.169
| 46.79081 | 29.6577 | 60.73482 | 49.11492 | 5.633 | 21.373 | 66.281 | 70.43
| 52.00107 | 58.66135 | 39.9517 | 50.81588 | 27.966 | 27.236 | 10.644 | 7.7995
| 38.7338 | 50.50287 | 46.01447 | 57.22943 | 11.604 | 31.008 | 60.837 | 55.891
| 42.04173 | 46.07066 | 23.21299 | 54.27329 | 16.354 | 30.907 | 54.865 | 12.817
| 46.07626 | 46.6051 | 51.92059 | 55.88387 | 23.153 | 27.141 | 1.8419 | 34.834
| 46.4554 | 48.42002 | 42.26232 | 56.71601 | 66.91 | 59.516 | 21.816 | 16.618
| 25.48624 | 43.46025 | 34.58619 | 57.27722 | 21.217 | 56.205 | 23.043 | 50.801
| 37.05556 | 46.341 | 49.40919 | 55.196 | 13.449 | 10.265 | 3.2814 | 17.054
| 31.28303 | 47.0991 | 38.42455 | 53.11899 | 30.848 | 28.29 | 10.945 | 24.098
| 46.71266 | 47.27582 | 38.34964 | 56.49333 | 46.598 | 100.21 | 1.463 | 2.139
| 39.56894 | 46.77185 | 41.11881 | 56.15323 | 13.456 | 21.062 | 26.635 | 23.427
| 45.39221 | 52.75182 | 45.0672 | 52.19812 | 34.977 | 20.825 | 75.702 | 79.35
| 35.08348 | 51.58648 | 13.83792 | 55.72765 | 12.902 | 63.34 | 67.282 | 24.586
| 41.0011 | 37.89982 | 46.18333 | 52.65122 | 31.162 | 43.349 | 1.2139 | 78.285
| 39.54742 | 46.23428 | 35.52073 | 55.97095 | 21.945 | 130.3 | 23.48 | 84.564
| 39.8166 | 55.10846 | 38.16631 | 55.09885 | 17.396 | 28.071 | 27.558 | 25.948
| 34.36372 | 43.89275 | 56.25239 | 53.78747 | 87.954 | 5.4679 | 9.4035 | 3.5799
| 43.83358 | 44.23027 | 51.7119 | 52.10169 | 32.808 | 24.789 | 196.9 | 13.513
| 42.86108 | 53.17042 | 16.4732 | 52.02154 | 56.34 | 7.0602 | 24.648 | 48.393
| 40.77693 | 49.56163 | 48.41458 | 52.33776 | 30.202 | 778.08 | 13.136 | 1.8186
| 46.87574 | 55.86332 | 38.35382 | 54.21547 | 21.431 | 21.222 | 9.6979 | 152.37
| 36.88997 | 46.28171 | 23.7926 | 54.48061 | 67.588 | 57.88 | 20.023 | 19.156
| 54.5522 | 32.37771 | 50.67006 | 51.34222 | 28.682 | 23.593 | 85.781 | 17.818
| 46.40324 | 46.11206 | 14.14991 | 53.59957 | 59.763 | 5.2916 | 352.32 | 9.8375
| 45.97837 | 34.38097 | 53.53282 | 50.37512 | 49.774 | 35.631 | 58.256 | 28.488
| 43.14279 | 63.75734 | 45.56084 | 50.68158 | 66.292 | 81.733 | 15.284 | 19.734
| 42.13101 | 44.64512 | 17.21431 | 49.11661 | 50.358 | 40.645 | 16.461 | 15.164
| 50.39518 | 52.02711 | 46.63502 | 36.60327 | 39.431 | 4.9107 | 13.859 | 52.613
| 40.9193 | 44.56783 | 39.95349 | 43.45747 | 43.385 | 3.6395 | 28.93 | 29.85
| 49.72845 | 32.84721 | 34.06596 | 51.62157 | 84.995 | 27.928 | 9.7659 | 11.835
| 46.27621 | 48.34004 | 40.6722 | 56.56933 | 51.049 | 23.426 | 185.34 | 7.6703
| 47.35513 | 53.85109 | 22.39925 | 45.06598 | 34.92 | 44.465 | 6.7427 | 63.207
| 44.46317 | 50.28473 | 43.06149 | 50.13418 | 59.297 | 25.798 | 7.7316 | 14.517
| 43.12856 | 31.32567 | 36.31325 | 11.62655 | 56.416 | 37.522 | 67.666 | 74.454
| 47.11241 | 28.85547 | 30.04875 | 52.94829 | 3.7119 | 43.475 | 57.396 | 124.08
| 51.45528 | 46.48788 | 51.72153 | 49.50159 | 4.2982 | 21.296 | 2.1954 | 60.717
| 46.97142 | 45.61457 | 38.18343 | 53.30687 | 13.697 | 23.085 | 27.209 | 44.461
| 46.19443 | 49.38616 | 29.5666 | 53.31482 | 42.605 | 32.242 | 3.5966 | 3.0478
| 51.88794 | 46.62648 | 35.23017 | 43.78091 | 23.862 | 20.275 | 7.2492 | 10.315
| 45.90582 | 49.25271 | 29.98808 | 56.92852 | 115.44 | 32.392 | 3.6119 | 49.297
| 23.56652 | 50.28623 | 16.21989 | 55.35621 | 38.271 | 35.541 | 16.317 | 25.135
| 25.10954 | 44.77953 | 35.64722 | 45.52448 | 15.25 | 159.55 | 14.552 | 44.65
| 33.4739 | 45.16684 | 36.43747 | 57.55442 | 14.123 | 32.705 | 10.483 | 14.499
| 45.86368 | 47.7413 | 45.80534 | 50.58611 | 53.436 | 25.825 | 13.998 | 46.334
| 43.40044 | 44.55384 | 46.72113 | 51.92059 | 37.196 | 6.4977 | 19.555 | 39.406
| 52.30486 | 47.87656 | 21.80024 | 54.35339 | 34.218 | 29.83 | 67.141 | 61.98
| 46.45865 | 49.00775 | 37.0205 | 56.81591 | 40.736 | 34.462 | 20.184 | 27.632
| 33.88819 | 57.58433 | 22.00455 | 52.0172 | 58.437 | 49.02 | 8.0779 | 34.004
| 34.81426 | 49.64219 | 30.11754 | 56.11083 | 40.246 | 8.3187 | 8.1804 | 44.065
| 49.31593 | 46.30261 | 33.51816 | 55.6443 | 51.391 | 37.2 | 40.611 | 23.719
| 44.9532 | 33.39792 | 49.83287 | 54.19799 | 73.805 | 8.0151 | 7.7922 | 9.8069
| 39.77987 | 46.25857 | 25.86991 | 56.47564 | 11.975 | 63.135 | 89.198 | 39.211
| 45.41594 | 47.39008 | 27.85596 | 54.45689 | 19.842 | 7.0025 | 9.1187 | 20.867
| 48.5612 | 51.09525 | 33.35739 | 52.35029 | 10.228 | 32.716 | 14.278 | 153.88
| 44.39246 | 34.72126 | 44.52071 | 46.39453 | 52.207 | 14.295 | 28.511 | 3.9751
| 46.01897 | 49.10137 | 52.13477 | 55.74861 | 34.598 | 64.313 | 21.09 | 19.127
| 50.5803 | 36.35709 | 35.80242 | 54.51015 | 12.12 | 28.098 | 54.274 | 14.491
| 31.21556 | 53.292 | 42.0139 | 56.44182 | 21.492 | 41.96 | 9.005 | 47.012
| 39.56342 | 34.32763 | 33.81187 | 56.985 | 43.847 | 15.401 | 27.165 | 10.148
| 39.05937 | 48.4841 | 49.80845 | 56.83332 | 11.682 | 17.867 | 24.844 | 60.914
| 46.04709 | 40.78792 | 38.7912 | 56.34032 | 33.32 | 63.786 | 10.276 | 136.73
| 44.23288 | 52.44984 | 46.40542 | 57.06551 | 31.005 | 3.2734 | 3.6739 | 19.457
| 49.67343 | 46.13661 | 43.50319 | 53.44988 | 9.2661 | 42.419 | 10.995 | 2.3635
| 37.60262 | 50.03376 | 38.39658 | 50.24411 | 18.528 | 23.909 | 11.792 | 18.878
| 43.04431 | 42.94074 | 29.23106 | 48.22076 | 90.909 | 36.947 | 20.026 | 42.792
| 44.06859 | 44.78203 | 46.4076 | 52.95661 | 19.584 | 27.855 | 44.989 | 27.367
| 40.42318 | 53.49561 | 55.08337 | 55.75432 | 56.764 | 31.547 | 18.989 | 26.284
| 43.2631 | 28.26886 | 50.10516 | 37.1779 | 20.007 | 32.972 | 64.318 | 14.518
| 33.95926 | 50.35428 | 37.34248 | 53.02063 | 34.823 | 24.606 | 11.266 | 20.085
| 38.16813 | 46.36725 | 32.98434 | 54.72688 | 25.091 | 41.03 | 13.76 | 35.781
| 51.55974 | 50.10057 | 42.09414 | 43.95831 | 37.091 | 98.59 | 61.752 | 4.4847
| 37.6187 | 47.34612 | 52.08326 | 50.81659 | 15.11 | 10.365 | 133.26 | 28.923
| 45.70514 | 47.99599 | 55.19353 | 55.927 | 21.23 | 21.75 | 5.2502 | 15.181
| 46.9538 | 48.35645 | 37.01747 | 57.82099 | 30.242 | 33.829 | 8.4156 | 23.049
| 47.45867 | 45.45263 | 61.49958 | 35.81221 | 42.973 | 44.015 | 52.163 | 40.651
| 46.45757 | 49.86821 | 29.95654 | 53.01843 | 74.159 | 58.482 | 93.607 | 65.572
| 42.28813 | 56.31068 | 62.02849 | 52.15736 | 19.952 | 64.786 | 13.567 | 12.192
| 34.60423 | 37.78479 | 46.79502 | 52.96713 | 49.871 | 37.672 | 8.6545 | 4.9312
| 44.14246 | 44.34985 | 48.75847 | 50.27422 | 51.66 | 28.219 | 4.148 | 126.79
| 43.8228 | 48.08423 | 47.80675 | 55.46496 | 15.317 | 6.4345 | 184.4 | 40.259
| 47.43784 | 49.75783 | 22.41984 | 57.15261 | 33.436 | 7.4329 | 13.277 | 24.448
| 50.51973 | 53.16286 | 37.71628 | 54.20036 | 16.34 | 28.043 | 8.4491 | 18.287
| 40.70997 | 53.51268 | 39.12804 | 45.95801 | 10.618 | 33.513 | 77.155 | 47.139
| 51.32547 | 48.88387 | 34.33857 | 54.18569 | 10.22 | 59.411 | 170.43 | 18.084
| 46.4337 | 47.44974 | 43.20521 | 54.43401 | 14.141 | 30.687 | 21.867 | 74.936
| 36.31099 | 32.11266 | 46.04035 | 52.3925 | 24.36 | 58.303 | 33.011 | 18.51
| 42.60289 | 33.74231 | 54.59447 | 54.6106 | 2.7405 | 4.485 | 18.845 | 59.273
| 42.3154 | 46.90911 | 19.70117 | 55.62068 | 31.17 | 26.827 | 39.68 | 156.98
| 32.39953 | 47.54846 | 46.49544 | 56.1166 | 17.227 | 69.063 | 5.1745 | 73.023
| 32.65521 | 51.5362 | 37.72561 | 54.60791 | 75.283 | 36.593 | 63.668 | 40.053
| 39.44937 | 46.82863 | 22.44681 | 53.31376 | 50.979 | 22.937 | 21.157 | 28.74
| 44.99377 | 52.71195 | 64.38451 | 55.29427 | 25.263 | 19.803 | 13.813 | 21.638
| 20.58572 | 27.89488 | 40.52819 | 48.28148 | 24.406 | 29.392 | 8.3223 | 18.736
| 44.80574 | 46.31907 | 46.41086 | 54.80047 | 88.813 | 29.818 | 6.0329 | 62.404
| 37.90925 | 52.6126 | 52.64662 | 51.60144 | 59.943 | 14.844 | 60.639 | 62.946
| 54.76333 | 48.5469 | 37.00554 | 55.09551 | 71.689 | 8.2559 | 50.523 | 14.642
| 45.99079 | 45.37558 | 44.96551 | 53.62407 | 13.382 | 17.108 | 20.043 | 9.7427
| 41.97982 | 42.19224 | 21.59037 | 57.57039 | 36.918 | 21.771 | 6.9672 | 40.653
| 40.56223 | 46.46624 | 33.6775 | 56.45106 | 36.225 | 37.799 | 12.697 | 30.36
| 56.38333 | 45.4266 | 42.8959 | 54.60478 | 33.045 | 66.737 | 20.2 | 13.146
| 50.50947 | 40.62356 | 50.5672 | 52.71652 | 4.6731 | 28.54 | 87.393 | 18.016
| 45.62273 | 33.04077 | 38.06521 | 59.81812 | 24.815 | 37.233 | 36.702 | 3.6503
| 42.03246 | 48.16432 | 38.57132 | 54.71807 | 34.64 | 15.643 | 16.111 | 13.151
| 41.16989 | 41.45322 | 48.0599 | 53.41385 | 35.824 | 33.107 | 2.7192 | 2.2393
| 48.37556 | 45.65878 | 39.12937 | 55.62921 | 35.353 | 21.468 | 159.08 | 35.868
| 44.50667 | 51.92748 | 35.2473 | 57.80323 | 27.161 | 28.042 | 8.0588 | 40.771
| 19.55945 | 45.61224 | 53.23706 | 54.57786 | 21.653 | 36.2 | 12.156 | 33.724
| 41.35617 | 37.8565 | 36.70411 | 54.03788 | 44.435 | 3.8648 | 10.134 | 49.743
| 42.81597 | 58.31456 | 23.65817 | 47.45966 | 22.54 | 36.53 | 38.343 | 42.386
| 43.53772 | 41.3513 | 51.90554 | 58.84318 | 45.741 | 36.371 | 5.7517 | 27.836
| 45.18619 | 47.95065 | 43.32214 | 48.4742 | 17.603 | 31.292 | 10.477 | 25.141
| 46.79081 | 46.88931 | 52.6719 | 54.15055 | 10.713 | 16.047 | 16.291 | 48.275
| 41.00943 | 39.50448 | 46.89974 | 53.54518 | 13.814 | 17.725 | 18.203 | 119.67
| 44.20674 | 48.06458 | 39.74123 | 58.20662 | 27.236 | 57.676 | 71.033 | 123.42
| 38.8763 | 45.80878 | 42.17849 | 55.68437 | 21.018 | 49.979 | 11.576 | 30.342
| 54.46648 | 31.60705 | 30.63164 | 53.10594 | 34.56 | 44.331 | 4.9654 | 2.3784
| 37.59949 | 55.08714 | 54.87376 | 57.21584 | 49.849 | 33.813 | 4.2472 | 2.6953
| 37.44304 | 27.75709 | 38.5442 | 45.02442 | 39.713 | 12.799 | 2.0402 | 23.91
| 34.46143 | 48.6324 | 40.27717 | 29.79616 | 33.324 | 15.049 | 34.114 | 61.264
| 40.77304 | 49.00775 | 46.77817 | 54.75676 | 12.839 | 31.712 | 1.3493 | 130.81
| 42.73114 | 43.77821 | 49.45264 | 54.41658 | 47.103 | 29.395 | 12.957 | 46.854
| 44.41565 | 51.26425 | 35.78304 | 55.57672 | 17.062 | 30.516 | 10.775 | 3.7417
| 46.40978 | 44.4747 | 41.631 | 46.4684 | 30.667 | 25.891 | 15.439 | 25.772
| 48.94084 | 54.86988 | 36.87532 | 58.87947 | 83.273 | 33.136 | 11.228 | 9.0319
| 44.85799 | 47.31605 | 59.88455 | 52.93052 | 12.513 | 56.541 | 22.702 | 3.8905
| 33.28118 | 46.59761 | 43.55289 | 46.47057 | 132.77 | 52.228 | 1.6433 | 19.246
| 51.02135 | 44.20805 | 34.52795 | 55.59231 | 37.567 | 51.875 | 24.624 | 5.2395
| 36.72972 | 45.06354 | 43.3851 | 56.21134 | 50.822 | 8.5088 | 16.665 | 17.831
| 47.19188 | 58.55205 | 28.48904 | 53.54621 | 80.512 | 60.594 | 30.089 | 17.88
| 50.57084 | 57.3267 | 42.33657 | 53.82283 | 59.748 | 65.45 | 17.144 | 10.582
| 33.43943 | 47.49428 | 47.39407 | 53.33494 | 27.42 | 41.002 | 20.974 | 46.333
| 54.01902 | 48.39826 | 44.73824 | 55.29305 | 2.2749 | 6.9221 | 4.4243 | 38.859
| 47.15425 | 48.70664 | 31.35445 | 53.1715 | 64.232 | 27.03 | 2.9215 | 52.513
| 49.00005 | 47.72778 | 24.86519 | 54.32833 | 36.262 | 41.308 | 12.671 | 65.587
| 52.56626 | 47.20304 | 34.46421 | 54.63204 | 5.0959 | 20.583 | 0.82572 | 18.834
| 47.57006 | 54.89014 | 52.88034 | 56.53668 | 60.974 | 3.0768 | 98.509 | 42.043
| 45.99982 | 47.45371 | 25.06602 | 55.79753 | 61.953 | 8.6253 | 4.757 | 77.61
| 41.97826 | 45.24645 | 41.81437 | 54.10281 | 42.801 | 31.811 | 15.815 | 32.349
| 50.48966 | 43.31793 | 42.59548 | 53.87679 | 18.19 | 28.548 | 13.241 | 32.449
| 44.10558 | 50.28924 | 49.55839 | 55.70471 | 43.358 | 32.409 | 15.471 | 56.18
| 27.22576 | 48.129 | 48.45075 | 48.29249 | 99.5 | 64.552 | 23.885 | 43.583
| 50.28698 | 46.56974 | 29.86002 | 56.7764 | 29.038 | 20.68 | 14.641 | 20.784
| 51.13643 | 44.14378 | 52.17138 | 55.69244 | 229.72 | 18.637 | 17.413 | 9.812
| 45.35415 | 50.9664 | 37.33951 | 53.20381 | 25.295 | 45.462 | 11.154 | 23.471
| 40.64098 | 42.88866 | 41.78765 | 56.35527 | 3.1355 | 31.605 | 5.464 | 16.845
| 38.60309 | 51.64747 | 40.2812 | 45.93195 | 46.606 | 26.412 | 15.758 | 20.759
| 53.49975 | 52.94385 | 34.45234 | 55.2898 | 93.929 | 23.454 | 6.0105 | 27.557
| 43.5184 | 35.88761 | 35.87042 | 52.52782 | 65.65 | 18.862 | 62.334 | 21.393
| 54.58236 | 53.2065 | 40.91544 | 54.61909 | 106.05 | 4.6753 | 1.5415 | 70.712
| 38.38625 | 44.26418 | 37.91068 | 57.01445 | 10.382 | 168.27 | 9.8333 | 57.687
| 42.78093 | 48.62353 | 35.1651 | 53.06723 | 11.222 | 45.384 | 11.222 | 33.953
| 44.20281 | 43.86186 | 47.60433 | 33.05006 | 80.596 | 23.762 | 6.9575 | 25.283
| 54.81223 | 43.33476 | 54.30739 | 57.4791 | 54.073 | 24.593 | 6.6795 | 139.18
| 43.18396 | 54.2395 | 42.24408 | 56.50352 | 33.654 | 39.16 | 118.56 | 40.925
| 52.66673 | 48.85614 | 54.37744 | 57.35188 | 55.818 | 21.373 | 310.4 | 23.665
| 31.10571 | 45.13048 | 38.36457 | 52.21994 | 8.1893 | 27.236 | 14.895 | 14.432
| 29.97972 | 50.73968 | 54.6929 | 57.5321 | 39.065 | 31.008 | 30.249 | 30.458
| 48.13459 | 37.99649 | 52.0691 | 51.35226 | 35.827 | 30.907 | 2.2069 | 27.478
| 45.63437 | 38.78074 | 19.09007 | 50.66069 | 29.535 | 27.141 | 49.85 | 10.957
| 42.41041 | 44.25245 | 43.79714 | 54.12051 | 74.718 | 59.516 | 17.966 | 22.071
| 43.73753 | 51.67653 | 44.02619 | 53.83524 | 21.51 | 56.205 | 7.1345 | 13.089
| 28.63682 | 52.29587 | 29.12221 | 51.23653 | 33.176 | 10.265 | 41.176 | 54.71
| 45.90582 | 41.15837 | 38.37154 | 54.84523 | 10.671 | 28.29 | 1.891 | 77.047
| 48.41096 | 38.72992 | 18.21995 | 53.51165 | 109.65 | 100.21 | 9.531 | 1.5729
| 39.94884 | 46.82759 | 45.10862 | 52.75977 | 12.717 | 21.062 | 11.053 | 9.2341
| 49.77922 | 49.51216 | 54.15769 | 53.84118 | 13.461 | 20.825 | 24.822 | 21.648
| 40.98445 | 48.51824 | 52.43746 | 56.5616 | 34.849 | 63.34 | 0.63621 | 103.4
| 45.65994 | 52.23687 | 16.03746 | 52.94219 | 34.328 | 43.349 | 30.545 | 10.842
| 35.06862 | 42.67675 | 43.9903 | 53.67031 | 50.324 | 130.3 | 8.3349 | 71.945
| 54.52464 | 14.16447 | 45.10983 | 57.4591 | 40.258 | 28.071 | 11.59 | 3.9817
| 32.58076 | 30.07181 | 37.41664 | 56.65172 | 61.687 | 5.4679 | 94.623 | 57.903
| 41.61189 | 43.34596 | 59.56156 | 54.15721 | 197.85 | 24.789 | 50.521 | 25.54
| 44.22113 | 32.98709 | 46.68082 | 56.77283 | 75.26 | 7.0602 | 1.102 | 101.61
| 44.08314 | 52.32402 | 38.84895 | 58.16392 | 19.846 | 778.08 | 38.848 | 6.1602
| 45.43371 | 37.61306 | 38.47501 | 54.42989 | 29.401 | 21.222 | 9.9948 | 25.49
| 51.8703 | 53.55342 | 43.78903 | 57.75542 | 25.13 | 57.88 | 2.4042 | 59.571
| 48.06364 | 48.54511 | 55.32996 | 56.06998 | 28.85 | 23.593 | 48.717 | 1.1993
| 54.23291 | 32.89938 | 61.92174 | 51.82099 | 67.367 | 5.2916 | 0.5656 | 1.3344
| 49.75466 | 45.5854 | 50.91182 | 53.62305 | 27.873 | 35.631 | 48.03 | 0.91816
| 42.42693 | 41.82849 | 41.96585 | 55.81639 | 21.888 | 81.733 | 20.655 | 17.956
| 46.2718 | 48.96491 | 38.56641 | 57.70888 | 22.824 | 40.645 | 0.69536 | 4.1441
| 47.17969 | 51.13848 | 38.74157 | 60.14501 | 32.486 | 4.9107 | 24.564 | 5.1994
| 43.57216 | 42.69589 | 44.78952 | 55.53522 | 9.1504 | 3.6395 | 11.954 | 20.964
| 50.94685 | 27.85239 | 36.13626 | 46.74546 | 52.818 | 27.928 | 7.5404 | 11.297
| 40.61364 | 40.39159 | 58.3519 | 54.24373 | 116.37 | 23.426 | 14.043 | 21.046
| 43.1868 | 47.41995 | 33.32996 | 46.59012 | 104.08 | 44.465 | 2.0445 | 13.051
| 39.82473 | 53.73339 | 32.50995 | 42.0139 | 28.99 | 25.798 | 17.844 | 8.4459
| 42.27902 | 45.56669 | 52.62646 | 55.58257 | 56.764 | 37.522 | 7.323 | 15.17
| 38.49929 | 44.6021 | 50.26595 | 55.13721 | 24.628 | 43.475 | 2.8707 | 51.108
| 46.81394 | 48.56745 | 23.73823 | 54.95527 | 38.853 | 21.296 | 52.041 | 3.2353
| 51.09731 | 31.77389 | 45.51979 | 52.73248 | 32.778 | 23.085 | 11.346 | 2.8309
| 55.1143 | 52.28326 | 26.33967 | 52.39665 | 51.314 | 32.242 | 4.3674 | 7.5784
| 44.40149 | 51.44007 | 32.71684 | 56.98374 | 59.683 | 20.275 | 6.8059 | 11.451
| 44.79077 | 45.04033 | 27.86954 | 57.52377 | 31.879 | 32.392 | 3.1278 | 48.214
| 39.88872 | 46.5418 | 41.99532 | 49.01117 | 23.41 | 35.541 | 0.80088 | 36.93
| 45.08427 | 46.79397 | 40.19393 | 49.5349 | 78.235 | 159.55 | 8.8789 | 41.796
| 52.1158 | 41.74983 | 37.03717 | 52.89877 | 83.217 | 32.705 | 7.8847 | 40.879
| 44.79452 | 44.40535 | 39.17868 | 54.52691 | 77.867 | 25.825 | 21.603 | 41.881
| 50.47202 | 30.6621 | 43.43664 | 54.07017 | 12.435 | 6.4977 | 34.173 | 67.4
| 43.04287 | 39.63861 | 53.05519 | 51.02204 | 48.314 | 29.83 | 2.2998 | 34.501
| 37.95221 | 54.98847 | 44.59703 | 56.78938 | 2.5188 | 34.462 | 7.8923 | 25.488
| 49.97501 | 44.45034 | 34.48666 | 54.42117 | 67.051 | 49.02 | 2.0957 | 23.547
| 50.31621 | 37.24663 | 37.20448 | 55.3554 | 57.248 | 8.3187 | 4.106 | 63.404
| 51.36495 | 52.16285 | 49.00433 | 54.79568 | 65.677 | 37.2 | 5.8807 | 3.532
| 39.95922 | 48.06832 | 34.88979 | 38.34904 | 89.846 | 8.0151 | 46.873 | 5.3556
| 49.51704 | 43.72667 | 53.9758 | 56.00071 | 90.916 | 63.135 | 3.2672 | 1.9283
| 15.04127 | 48.19581 | 37.52324 | 55.46298 | 8.2587 | 7.0025 | 1.0064 | 2.5642
| 49.09374 | 46.69887 | 42.8218 | 44.1003 | 41.243 | 32.716 | 6.8914 | 23.276
| 46.72748 | 40.10029 | 47.26776 | 49.13267 | 27.923 | 14.295 | 20.88 | 20.274
| 48.4805 | 34.37869 | 47.43486 | 57.76342 | 64.523 | 64.313 | 67.643 | 60.346
| 50.6823 | 39.39592 | 51.47904 | 53.88566 | 12.915 | 28.098 | 8.9975 | 99.419
| 51.88794 | 44.91866 | 38.66488 | 54.26016 | 52.078 | 41.96 | 17.119 | 53.806
| 32.76244 | 42.02783 | 46.2376 | 55.18734 | 41.927 | 15.401 | 4.4878 | 20.823
| 45.55849 | 48.16246 | 44.67414 | 54.43768 | 20.948 | 17.867 | 36.091 | 161.48
| 39.92536 | 45.3613 | 37.73681 | 55.5814 | 54.723 | 63.786 | 8.6673 | 2.3767
| 47.4923 | 33.37673 | 28.34542 | 45.19223 | 25.154 | 3.2734 | 23.792 | 28.948
| 31.99029 | 37.51316 | 38.94485 | 41.5464 | 34.015 | 42.419 | 13.863 | 17.044
| 50.16539 | 48.59419 | 38.04146 | 51.71255 | 108.32 | 23.909 | 6.9648 | 2.9638
| 44.12535 | 45.59591 | 42.86399 | 49.79503 | 34.764 | 36.947 | 2.4456 | 38.766
| 41.43709 | 46.82654 | 51.06769 | 54.90691 | 53.379 | 27.855 | 17.383 | 6.2072
| 46.62007 | 39.66018 | 44.27199 | 53.8104 | 69.074 | 31.547 | 67.966 | 0.46993
| 35.93815 | 40.68003 | 52.30127 | 56.33858 | 27.614 | 32.972 | 30.367 | 43.161
| 42.75899 | 47.19797 | 39.79689 | 55.72307 | 14.377 | 24.606 | 5.6143 | 33.821
| 51.03798 | 30.24584 | 39.5739 | 53.02338 | 31.942 | 41.03 | 5.6473 | 45.534
| 40.29747 | 48.391 | 53.54621 | 48.66959 | 49.804 | 98.59 | 12.054 | 82.724
| 46.341 | 50.59483 | 57.69663 | 49.71891 | 21.261 | 10.365 | 42.377 | 53.926
| 48.96062 | 55.24367 | 32.52627 | 50.11968 | 20.564 | 21.75 | 67.21 | 10.822
| 42.17696 | 40.03188 | 34.75654 | 56.57067 | 70.142 | 33.829 | 10.427 | 77.996
| 41.31716 | 56.13637 | 52.32521 | 57.83625 | 48.531 | 44.015 | 373.38 | 6.1542
| 42.27751 | 51.40358 | 54.97104 | 55.43355 | 63.868 | 58.482 | 3.9283 | 13.809
| 43.55977 | 49.32173 | 39.38383 | 46.44564 | 1.8645 | 64.786 | 581.76 | 14.157
| 41.44677 | 49.39275 | 37.89387 | 50.8102 | 38.233 | 37.672 | 21.164 | 29.298
| 39.5996 | 45.59007 | 26.92602 | 51.52833 | 35.949 | 28.219 | 29.857 | 1.9974
| 47.72971 | 54.23809 | 58.59063 | 55.51438 | 17.225 | 6.4345 | 25.416 | 4.9051
| 44.85426 | 38.82561 | 40.44864 | 49.96338 | 10.967 | 7.4329 | 2.0133 | 13.467
| 49.5211 | 47.91747 | 35.2292 | 56.73075 | 47.798 | 28.043 | 9.5311 | 50.686
| 16.32466 | 47.39606 | 54.18948 | 55.09843 | 96.794 | 33.513 | 12.329 | 18.309
| 45.2043 | 49.96958 | 58.65479 | 56.66033 | 33.443 | 59.411 | 7.8036 | 67.048
| 42.33204 | 46.93096 | 44.59703 | 56.36047 | 15.598 | 30.687 | 15.717 | 44.797
| 34.53851 | 49.2335 | 47.34112 | 50.03992 | 89.135 | 58.303 | 27.85 | 58.326
| 30.10252 | 51.2966 | 43.92089 | 50.63397 | 47.182 | 4.485 | 73.76 | 107.43
| 45.19102 | 47.10217 | 49.88231 | 54.69024 | 4.5125 | 26.827 | 1.1563 | 111.39
| 56.28405 | 54.29339 | 30.0141 | 44.38344 | 43.909 | 69.063 | 24.126 | 9.3699
| 41.72931 | 36.69063 | 53.45926 | 51.61443 | 17.502 | 36.593 | 10.974 | 27.966
| 37.34694 | 52.30007 | 43.40741 | 51.0359 | 23.137 | 22.937 | 2.5697 | 19.234
| 53.33652 | 43.79849 | 42.4059 | 49.88466 | 38.383 | 19.803 | 801.17 | 20.033
| 49.40673 | 50.68734 | 37.21605 | 55.7566 | 86.977 | 29.392 | 12.02 | 42.149
| 46.22323 | 49.14533 | 37.45759 | 54.4331 | 48.148 | 29.818 | 30.606 | 12.53
| 47.32709 | 36.83592 | 53.1742 | 47.97712 | 3.0325 | 14.844 | 61.598 | 6.2763
| 39.59941 | 55.93959 | 52.25859 | 54.04029 | 99.975 | 8.2559 | 11.045 | 80.371
| 44.6173 | 44.34726 | 43.61336 | 51.12409 | 140.15 | 17.108 | 27.519 | 52.665
| 44.12535 | 49.3507 | 34.77663 | 49.94706 | 96.371 | 21.771 | 2.3527 | 11.52
| 49.93306 | 46.10088 | 40.93937 | 51.67201 | 72.317 | 37.799 | 7.4993 | 29.76
| 47.2607 | 48.4859 | 44.9199 | 54.5047 | 65.734 | 66.737 | 14.643 | 43.463
| 20.79472 | 46.4922 | 55.35258 | 53.41489 | 135.99 | 28.54 | 48.169 | 46.348